## Лист1
| Ширина ремня (дюймы) | 12 | 16 | 25 | 32 | 50 | 75 | 100 | 150
Сталь | Макс. сила натяжения (Н) | 995 | 1395 | 2290 | 2890 | 4785 | 7665 | 10290 | 11855
| Предел прочности на разрыв (Н) | 3990 | 5585 | 9175 | 11570 | 19150 | 29125 | 39100 | 41495
| Pастяжение ремня (мм/м) | 4 | 4 | 4 | 4 | 4 | 4 | 4 | 4
Кевлар | Макс. сила натяжения (Н) | 895 | 1150 | 2050 | 2565 | 4360 | 7020 | 9450 | 15240
| Предел прочности на разрыв (Н) | 3590 | 4615 | 8205 | 10260 | 17440 | 26675 | 35910 | 53350
| Pастяжение ремня (мм/м) | 8 | 8 | 8 | 8 | 8 | 8 | 8 | 8
HP | Макс. сила натяжения (Н) | 1575 | 2030 | 3610 | 4510 | 7670 | 12350 | 16625 | 26815
| Предел прочности на разрыв (Н) | 6315 | 8120 | 14440 | 18050 | 30685 | 46930 | 63175 | 93860
| Pастяжение ремня (мм/м) | 4 | 4 | 4 | 4 | 4 | 4 | 4 | 4
HF | Макс. сила натяжения (Н) | 1045 | 1460 | 2400 | 3030 | 5015 | 8025 | 10775 | 12420
| Предел прочности на разрыв (Н) | 4180 | 5850 | 9610 | 12120 | 20060 | 30510 | 40960 | 43470
| Pастяжение ремня (мм/м) | 5 | 5 | 5 | 5 | 5 | 5 | 5 | 5
HPF | Макс. сила натяжения (Н) | - | 2105 | 3740 | 4675 | 7950 | 12800 | 17235 | 27800
| Предел прочности на разрыв (Н) | - | 8420 | 14970 | 18715 | 31815 | 48655 | 65500 | 97315
| Pастяжение ремня (мм/м) | - | 5 | 5 | 5 | 5 | 5 | 5 | 5
Нерж.сталь | Макс. сила натяжения (Н) | 805 | 1130 | 1855 | 2340 | 3875 | - | - | -
| Предел прочности на разрыв (Н) | 3230 | 4520 | 7425 | 9365 | 15500 | - | - | -
| Pастяжение ремня (мм/м) | 3.8 | 3.8 | 3.8 | 3.8 | 3.8 | - | - | -